## HFEHS-compression-S355-EC3(UKNA
Eurocode 3 (in accordance with the UK National Annex) (BS EN 1993-1-1: 2005+A1: 2014, BS EN 10210-2: 2006)
Hot-Finished Elliptical Hollow Sections, Axial compression with S355
Section designation |  |  | Mass per metre | Compression resistance Nb,y,Rd, Nb,z,Rd (kN) for buckling lengths (m)
Size | Thickness
h x b | t
mm | mm |  | kg/m | Axis | 1.0 | 1.5 | 2.0 | 2.5 | 3.0 | 3.5 | 4.0 | 5.0 | 6.0 | 7.0 | 8.0 | 9.0 | 10.0 | 11.0 | 12.0 | 13.0 | 14.0
150 x 75 | 4.0 | *# | 10.7 | y | 424 | 411 | 394 | 373 | 345 | 310 | 271 | 199 | 147 | 112 | 87.4 | 70.1 | 57.4 | 47.8 | 40.4 | 34.7 | 30.0
|  |  |  | z | 404 | 368 | 313 | 246 | 188 | 145 | 114 | 75.7 | 53.5 | 39.8 | 30.8 | 24.5 | 19.9 | 16.5 | 13.9 | 11.9 | 10.3
| 5.0 | *# | 13.3 | y | 587 | 566 | 541 | 507 | 461 | 406 | 348 | 249 | 182 | 138 | 108 | 86.2 | 70.5 | 58.7 | 49.6 | 42.5 | 36.8
|  |  |  | z | 555 | 499 | 410 | 311 | 234 | 179 | 141 | 92.7 | 65.5 | 48.6 | 37.5 | 29.8 | 24.3 | 20.2 | 17.0 | 14.5 | 12.5
| 6.3 | # | 16.5 | y | 732 | 705 | 673 | 629 | 571 | 501 | 428 | 306 | 223 | 169 | 132 | 105 | 86.2 | 71.8 | 60.7 | 51.9 | 45.0
|  |  |  | z | 690 | 616 | 501 | 377 | 282 | 215 | 169 | 111 | 78.5 | 58.3 | 45.0 | 35.8 | 29.1 | 24.1 | 20.3 | 17.4 | 15.0
200 x 100 | 5.0 | *# | 17.9 | y | 698 | 684 | 668 | 649 | 626 | 599 | 565 | 480 | 387 | 307 | 246 | 200 | 165 | 138 | 117 | 101 | 87.6
|  |  |  | z | 677 | 645 | 602 | 541 | 464 | 384 | 315 | 216 | 155 | 116 | 90.3 | 72.0 | 58.8 | 48.9 | 41.3 | 35.3 | 30.6
| 6.3 | *# | 22.3 | y | 975 | 952 | 927 | 897 | 861 | 817 | 762 | 627 | 493 | 386 | 307 | 248 | 205 | 171 | 145 | 125 | 108
|  |  |  | z | 941 | 891 | 821 | 720 | 600 | 486 | 393 | 267 | 191 | 143 | 111 | 88.2 | 72.0 | 59.8 | 50.5 | 43.2 | 37.3
| 8.0 | # | 28.0 | y | 1260 | 1230 | 1200 | 1160 | 1110 | 1050 | 972 | 790 | 616 | 480 | 381 | 308 | 253 | 212 | 180 | 154 | 134
|  |  |  | z | 1220 | 1150 | 1050 | 910 | 747 | 600 | 483 | 326 | 233 | 174 | 135 | 107 | 87.6 | 72.8 | 61.5 | 52.6 | 45.5
| 10.0 | # | 34.5 | y | 1560 | 1520 | 1480 | 1420 | 1360 | 1280 | 1190 | 960 | 746 | 580 | 460 | 371 | 306 | 255 | 217 | 186 | 161
|  |  |  | z | 1500 | 1410 | 1280 | 1100 | 897 | 717 | 576 | 388 | 277 | 207 | 160 | 127 | 104 | 86.3 | 72.8 | 62.3 | 53.9
| 12.5 | # | 42.4 | y | 1910 | 1860 | 1810 | 1740 | 1670 | 1570 | 1440 | 1160 | 897 | 696 | 551 | 445 | 366 | 306 | 259 | 223 | 193
|  |  |  | z | 1830 | 1720 | 1560 | 1320 | 1070 | 848 | 679 | 456 | 325 | 242 | 188 | 150 | 122 | 101 | 85.4 | 73.0 | 63.2
250 x 125 | 6.3 | *# | 28.2 | y | 1100 | 1100 | 1080 | 1060 | 1030 | 1000 | 973 | 893 | 786 | 667 | 556 | 462 | 387 | 327 | 280 | 242 | 210
|  |  |  | z | 1090 | 1050 | 1010 | 951 | 877 | 783 | 680 | 496 | 365 | 277 | 217 | 174 | 142 | 118 | 100 | 85.8 | 74.3
| 8.0 | *# | 35.4 | y | 1560 | 1550 | 1520 | 1480 | 1440 | 1400 | 1350 | 1220 | 1040 | 865 | 710 | 585 | 487 | 411 | 350 | 302 | 263
|  |  |  | z | 1530 | 1480 | 1400 | 1310 | 1180 | 1030 | 877 | 623 | 454 | 343 | 268 | 214 | 175 | 146 | 123 | 105 | 91.3
| 10.0 | # | 43.8 | y | 1980 | 1960 | 1920 | 1870 | 1820 | 1770 | 1700 | 1520 | 1290 | 1060 | 870 | 715 | 595 | 501 | 427 | 368 | 320
|  |  |  | z | 1940 | 1860 | 1770 | 1640 | 1470 | 1270 | 1070 | 754 | 548 | 413 | 322 | 257 | 210 | 175 | 148 | 127 | 110
| 12.5 | # | 53.9 | y | 2440 | 2410 | 2360 | 2300 | 2240 | 2170 | 2080 | 1860 | 1570 | 1290 | 1050 | 865 | 719 | 605 | 515 | 444 | 386
|  |  |  | z | 2380 | 2290 | 2170 | 2000 | 1780 | 1530 | 1280 | 900 | 653 | 492 | 383 | 306 | 250 | 208 | 176 | 151 | 130
300 x 150 | 8.0 | *# | 42.8 | y | 1720 | 1720 | 1700 | 1670 | 1640 | 1610 | 1580 | 1490 | 1380 | 1240 | 1080 | 931 | 796 | 682 | 588 | 511 | 447
|  |  |  | z | 1710 | 1670 | 1620 | 1560 | 1480 | 1380 | 1260 | 986 | 753 | 581 | 458 | 369 | 303 | 253 | 215 | 184 | 160
| 10.0 | *# | 53.0 | y | 2390 | 2380 | 2340 | 2300 | 2260 | 2210 | 2160 | 2020 | 1840 | 1620 | 1390 | 1180 | 996 | 848 | 728 | 631 | 551
|  |  |  | z | 2360 | 2300 | 2220 | 2120 | 1990 | 1830 | 1630 | 1240 | 931 | 713 | 559 | 450 | 369 | 308 | 260 | 223 | 194
| 12.5 | # | 65.5 | y | 2960 | 2950 | 2910 | 2860 | 2800 | 2740 | 2670 | 2500 | 2270 | 1990 | 1700 | 1440 | 1210 | 1030 | 887 | 768 | 670
|  |  |  | z | 2930 | 2840 | 2740 | 2610 | 2450 | 2240 | 1990 | 1500 | 1120 | 857 | 673 | 540 | 443 | 369 | 313 | 268 | 232
| 14.2 | # | 73.8 | y | 3340 | 3330 | 3270 | 3220 | 3160 | 3080 | 3010 | 2810 | 2540 | 2230 | 1900 | 1600 | 1350 | 1150 | 988 | 855 | 746
|  |  |  | z | 3300 | 3200 | 3080 | 2940 | 2740 | 2500 | 2220 | 1660 | 1240 | 947 | 742 | 596 | 489 | 407 | 345 | 296 | 256
| 16.0 | # | 82.5 | y | 3730 | 3720 | 3660 | 3590 | 3520 | 3440 | 3350 | 3130 | 2830 | 2470 | 2100 | 1770 | 1500 | 1270 | 1090 | 944 | 824
|  |  |  | z | 3680 | 3570 | 3440 | 3270 | 3050 | 2770 | 2450 | 1830 | 1360 | 1040 | 812 | 652 | 534 | 445 | 377 | 323 | 280
400 x 200 | 8.0 | *# | 57.6 | y | 2010 | 2010 | 2010 | 2000 | 1980 | 1960 | 1930 | 1880 | 1830 | 1760 | 1680 | 1580 | 1460 | 1330 | 1200 | 1080 | 971
|  |  |  | z | 2010 | 2000 | 1960 | 1920 | 1880 | 1830 | 1770 | 1620 | 1420 | 1200 | 1000 | 833 | 697 | 589 | 503 | 435 | 379
| 10.0 | *# | 71.5 | y | 2790 | 2790 | 2790 | 2760 | 2730 | 2700 | 2670 | 2590 | 2500 | 2390 | 2260 | 2090 | 1910 | 1720 | 1540 | 1370 | 1220
|  |  |  | z | 2790 | 2760 | 2700 | 2650 | 2580 | 2500 | 2410 | 2160 | 1850 | 1530 | 1260 | 1040 | 862 | 727 | 620 | 534 | 465
| 12.5 | *# | 88.6 | y | 3870 | 3870 | 3870 | 3820 | 3780 | 3730 | 3680 | 3560 | 3420 | 3240 | 3030 | 2770 | 2500 | 2220 | 1970 | 1740 | 1540
|  |  |  | z | 3870 | 3810 | 3730 | 3640 | 3530 | 3410 | 3250 | 2860 | 2380 | 1930 | 1560 | 1280 | 1060 | 890 | 757 | 652 | 566
| 14.2 | # | 100 | y | 4510 | 4510 | 4500 | 4440 | 4390 | 4330 | 4270 | 4130 | 3950 | 3740 | 3470 | 3160 | 2830 | 2500 | 2210 | 1950 | 1720
|  |  |  | z | 4510 | 4430 | 4330 | 4220 | 4090 | 3940 | 3750 | 3260 | 2690 | 2160 | 1740 | 1420 | 1180 | 990 | 842 | 724 | 629
| 16.0 | # | 112 | y | 5080 | 5080 | 5060 | 5000 | 4940 | 4870 | 4800 | 4640 | 4440 | 4190 | 3880 | 3530 | 3150 | 2790 | 2450 | 2160 | 1910
|  |  |  | z | 5080 | 4990 | 4880 | 4750 | 4600 | 4420 | 4200 | 3640 | 2990 | 2400 | 1930 | 1580 | 1300 | 1090 | 931 | 800 | 695
500 x 250 | 10.0 | *# | 90.0 | y | 3150 | 3150 | 3150 | 3150 | 3140 | 3110 | 3090 | 3030 | 2970 | 2900 | 2820 | 2740 | 2630 | 2510 | 2370 | 2220 | 2060
|  |  |  | z | 3150 | 3150 | 3120 | 3070 | 3020 | 2970 | 2910 | 2770 | 2590 | 2360 | 2100 | 1820 | 1570 | 1350 | 1170 | 1020 | 894
| 12.5 | *# | 112 | y | 4350 | 4350 | 4350 | 4350 | 4320 | 4280 | 4240 | 4160 | 4070 | 3960 | 3840 | 3690 | 3520 | 3330 | 3110 | 2880 | 2640
|  |  |  | z | 4350 | 4350 | 4280 | 4220 | 4140 | 4060 | 3970 | 3750 | 3460 | 3090 | 2690 | 2300 | 1960 | 1680 | 1440 | 1250 | 1100
| 14.2 | *# | 126 | y | 5260 | 5260 | 5260 | 5260 | 5210 | 5160 | 5110 | 5010 | 4890 | 4750 | 4590 | 4400 | 4170 | 3910 | 3620 | 3330 | 3040
|  |  |  | z | 5260 | 5250 | 5170 | 5080 | 4990 | 4880 | 4760 | 4470 | 4080 | 3600 | 3090 | 2620 | 2230 | 1900 | 1630 | 1410 | 1240
| 16.0 | *# | 142 | y | 6240 | 6240 | 6240 | 6230 | 6170 | 6110 | 6050 | 5920 | 5770 | 5600 | 5390 | 5150 | 4860 | 4530 | 4180 | 3810 | 3460
|  |  |  | z | 6240 | 6220 | 6120 | 6010 | 5890 | 5760 | 5610 | 5230 | 4720 | 4120 | 3500 | 2950 | 2490 | 2120 | 1810 | 1570 | 1370
For values of the compression cross-sectional resistance, Nc,Rd, see values of Npl,Rd in tables for axial force and bending
* Section may be Class 4 under axial compression and allowance has been made in calculating the compression resistance
# Check availability
This data was downloaded from the Steel for Life Blue Book website (https://www.steelforlifebluebook.co.uk/hfehs/ec3-ukna/compression-s355/) on 06/01/2019 at 11:02:23
© 2019, SCI. This data is subject to the same terms as defined by the Steel for Life Blue Book website (https://www.steelforlifebluebook.co.uk/about/)