## HFSHS-bending-S355-EC3(UKNA)-UK
Eurocode 3 (in accordance with the UK National Annex) (BS EN 1993-1-1: 2005+A1: 2014, BS EN 10210-2: 2006)
Hot-Finished Square Hollow Sections, Bending resistance with S355
Design moment resistance and design shear resistance
Section designation |  |  | Mass per metre | Section classification | Moment resistance | Second moment of area | Shear resistance
Size | Thickness
h x h | t |  |  |  | Mc,Rd | Iy | Vc,Rd
mm | mm |  | kg/m |  | kNm | cm4 | kN
40 x 40 | 2.9 |  | 3.31 | Class 1 | 2.06 | 9.54 | 43.1
| 3.0 | # | 3.41 | Class 1 | 2.12 | 9.78 | 44.5
| 3.2 |  | 3.61 | Class 1 | 2.23 | 10.2 | 47.1
| 3.6 | # | 4.01 | Class 1 | 2.44 | 11.1 | 52.3
| 4.0 |  | 4.39 | Class 1 | 2.64 | 11.8 | 57.3
| 5.0 |  | 5.28 | Class 1 | 3.07 | 13.4 | 69.0
| 5.6 | # | 5.78 | Class 1 | 3.29 | 14.1 | 75.5
| 6.3 |  | 6.33 | Class 1 | 3.51 | 14.7 | 82.7
50 x 50 | 2.9 |  | 4.22 | Class 1 | 3.35 | 19.7 | 55.0
| 3.0 | # | 4.35 | Class 1 | 3.44 | 20.2 | 56.8
| 3.2 |  | 4.62 | Class 1 | 3.62 | 21.2 | 60.3
| 3.6 | # | 5.14 | Class 1 | 4.01 | 23.2 | 67.0
| 4.0 |  | 5.64 | Class 1 | 4.37 | 25 | 73.7
| 5.0 |  | 6.85 | Class 1 | 5.15 | 28.9 | 89.5
| 5.6 | # | 7.54 | Class 1 | 5.57 | 30.8 | 98.5
| 6.3 |  | 8.31 | Class 1 | 6.04 | 32.8 | 109
| 7.1 | # | 9.14 | Class 1 | 6.50 | 34.5 | 119
| 8.0 | # | 10.0 | Class 1 | 6.92 | 36 | 131
60 x 60 | 2.9 |  | 5.13 | Class 1 | 4.93 | 35.2 | 66.9
| 3.0 | # | 5.29 | Class 1 | 5.08 | 36.2 | 69.1
| 3.2 |  | 5.62 | Class 1 | 5.40 | 38.2 | 73.4
| 3.6 | # | 6.27 | Class 1 | 5.96 | 41.9 | 81.8
| 4.0 |  | 6.90 | Class 1 | 6.50 | 45.4 | 90.1
| 5.0 |  | 8.42 | Class 1 | 7.77 | 53.3 | 110
| 5.6 | # | 9.30 | Class 1 | 8.48 | 57.4 | 121
| 6.3 |  | 10.3 | Class 1 | 9.23 | 61.6 | 134
| 7.1 | # | 11.4 | Class 1 | 10.0 | 65.8 | 149
| 8.0 |  | 12.5 | Class 1 | 10.8 | 69.7 | 164
70 x 70 | 3.0 | # | 6.24 | Class 1 | 7.06 | 59 | 81.4
| 3.2 |  | 6.63 | Class 1 | 7.46 | 62.3 | 86.5
| 3.6 | # | 7.40 | Class 1 | 8.27 | 68.6 | 96.5
| 4.0 |  | 8.15 | Class 1 | 9.05 | 74.7 | 107
| 5.0 |  | 9.99 | Class 1 | 10.9 | 88.5 | 130
| 5.6 | # | 11.1 | Class 1 | 12.0 | 95.9 | 144
| 6.3 |  | 12.3 | Class 1 | 13.1 | 104 | 160
| 7.1 | # | 13.6 | Class 1 | 14.3 | 112 | 177
| 8.0 |  | 15.0 | Class 1 | 15.5 | 120 | 197
| 8.8 | # | 16.3 | Class 1 | 16.5 | 126 | 212
80 x 80 | 3.2 |  | 7.63 | Class 1 | 9.90 | 95 | 99.6
| 3.6 | # | 8.53 | Class 1 | 11.0 | 105 | 112
| 4.0 |  | 9.41 | Class 1 | 12.1 | 114 | 123
| 5.0 |  | 11.6 | Class 1 | 14.6 | 137 | 151
| 5.6 | # | 12.8 | Class 1 | 16.0 | 149 | 167
| 6.3 |  | 14.2 | Class 1 | 17.6 | 162 | 185
| 7.1 | # | 15.8 | Class 1 | 19.3 | 176 | 207
| 8.0 |  | 17.5 | Class 1 | 21.1 | 189 | 230
| 8.8 | # | 19.0 | Class 1 | 22.6 | 200 | 248
| 10.0 |  | 21.1 | Class 1 | 24.6 | 214 | 276
90 x 90 | 3.6 | # | 9.66 | Class 1 | 14.1 | 152 | 126
| 4.0 |  | 10.7 | Class 1 | 15.5 | 166 | 139
| 5.0 |  | 13.1 | Class 1 | 18.8 | 200 | 171
| 5.6 | # | 14.6 | Class 1 | 20.7 | 218 | 191
| 6.3 |  | 16.2 | Class 1 | 22.8 | 238 | 212
| 7.1 | # | 18.1 | Class 1 | 25.1 | 260 | 236
| 8.0 |  | 20.1 | Class 1 | 27.5 | 281 | 262
| 8.8 | # | 21.8 | Class 1 | 29.6 | 299 | 285
| 10.0 |  | 24.3 | Class 1 | 32.4 | 322 | 317
100 x 100 | 3.6 | # | 10.8 | Class 1 | 17.6 | 212 | 140
| 4.0 |  | 11.9 | Class 1 | 19.3 | 232 | 156
| 5.0 |  | 14.7 | Class 1 | 23.6 | 279 | 192
| 5.6 | # | 16.3 | Class 1 | 26.0 | 306 | 213
| 6.3 |  | 18.2 | Class 1 | 28.7 | 336 | 238
| 7.1 | # | 20.3 | Class 1 | 31.7 | 367 | 264
| 8.0 |  | 22.6 | Class 1 | 34.9 | 400 | 295
| 8.8 | # | 24.5 | Class 1 | 37.6 | 426 | 321
| 10.0 |  | 27.4 | Class 1 | 41.2 | 462 | 358
120 x 120 | 4.0 | # | 14.4 | Class 2 | 28.3 | 410 | 189
| 5.0 |  | 17.8 | Class 1 | 34.6 | 498 | 233
| 5.6 | # | 19.9 | Class 1 | 38.3 | 547 | 259
| 6.3 |  | 22.2 | Class 1 | 42.6 | 603 | 289
| 7.1 | # | 24.7 | Class 1 | 47.2 | 663 | 323
| 8.0 |  | 27.6 | Class 1 | 51.8 | 726 | 361
| 8.8 | # | 30.1 | Class 1 | 56.1 | 779 | 392
| 10.0 |  | 33.7 | Class 1 | 62.1 | 852 | 440
| 11.0 | # | 36.6 | Class 1 | 66.7 | 908 | 479
| 12.5 |  | 40.9 | Class 1 | 73.5 | 982 | 534
140 x 140 | 5.0 |  | 21.0 | Class 1 | 47.9 | 807 | 274
| 5.6 | # | 23.4 | Class 1 | 52.9 | 891 | 305
| 6.3 |  | 26.1 | Class 1 | 58.9 | 984 | 341
| 7.1 | # | 29.2 | Class 1 | 65.3 | 1090 | 381
| 8.0 |  | 32.6 | Class 1 | 72.4 | 1200 | 426
| 8.8 | # | 35.6 | Class 1 | 78.5 | 1290 | 465
| 10.0 |  | 40.0 | Class 1 | 87.3 | 1420 | 522
| 11.0 | # | 43.5 | Class 1 | 94.4 | 1520 | 569
| 12.5 |  | 48.7 | Class 1 | 104 | 1650 | 636
| 14.2 | # | 54.4 | Class 1 | 114 | 1790 | 710
| 16.0 |  | 60.1 | Class 1 | 124 | 1920 | 785
150 x 150 | 5.0 |  | 22.6 | Class 2 | 55.4 | 1000 | 294
| 5.6 | # | 25.1 | Class 1 | 61.4 | 1110 | 328
| 6.3 |  | 28.1 | Class 1 | 68.2 | 1220 | 367
| 7.1 | # | 31.4 | Class 1 | 75.6 | 1350 | 410
| 8.0 |  | 35.1 | Class 1 | 84.1 | 1490 | 459
| 8.8 | # | 38.4 | Class 1 | 91.2 | 1610 | 501
| 10.0 |  | 43.1 | Class 1 | 102 | 1770 | 563
| 11.0 | # | 47.0 | Class 1 | 110 | 1900 | 614
| 12.5 |  | 52.7 | Class 1 | 121 | 2080 | 688
| 14.2 | # | 58.9 | Class 1 | 134 | 2260 | 769
| 16.0 |  | 65.2 | Class 1 | 146 | 2430 | 851
160 x 160 | 5.0 |  | 24.1 | Class 2 | 63.2 | 1220 | 315
| 5.6 | # | 26.9 | Class 1 | 70.3 | 1350 | 350
| 6.3 |  | 30.1 | Class 1 | 78.1 | 1500 | 392
| 7.1 | # | 33.7 | Class 1 | 87.0 | 1660 | 440
| 8.0 |  | 37.6 | Class 1 | 96.6 | 1830 | 492
| 8.8 | # | 41.1 | Class 1 | 105 | 1980 | 537
| 10.0 |  | 46.3 | Class 1 | 117 | 2190 | 604
| 11.0 | # | 50.4 | Class 1 | 126 | 2350 | 659
| 12.5 |  | 56.6 | Class 1 | 140 | 2580 | 739
| 14.2 | # | 63.3 | Class 1 | 155 | 2810 | 827
| 16.0 |  | 70.2 | Class 1 | 169 | 3030 | 916
180 x 180 | 6.3 |  | 34.0 | Class 1 | 99.8 | 2170 | 444
| 7.1 | # | 38.1 | Class 1 | 111 | 2400 | 498
| 8.0 |  | 42.7 | Class 1 | 124 | 2660 | 557
| 8.8 | # | 46.7 | Class 1 | 135 | 2880 | 609
| 10.0 |  | 52.5 | Class 1 | 151 | 3190 | 686
| 11.0 | # | 57.4 | Class 1 | 163 | 3440 | 749
| 12.5 |  | 64.4 | Class 1 | 181 | 3790 | 841
| 14.2 | # | 72.2 | Class 1 | 201 | 4150 | 943
| 16.0 |  | 80.2 | Class 1 | 220 | 4500 | 1040
200 x 200 | 5.0 |  | 30.4 | Class 4 | 81.9 | 2440 | 397
| 5.6 | # | 33.9 | Class 3 | 96.2 | 2710 | 443
| 6.3 |  | 38.0 | Class 2 | 124 | 3010 | 496
| 7.1 | # | 42.6 | Class 1 | 139 | 3340 | 555
| 8.0 |  | 47.7 | Class 1 | 155 | 3710 | 623
| 8.8 | # | 52.2 | Class 1 | 168 | 4020 | 681
| 10.0 |  | 58.8 | Class 1 | 189 | 4470 | 768
| 11.0 | # | 64.3 | Class 1 | 205 | 4830 | 839
| 12.5 |  | 72.3 | Class 1 | 228 | 5340 | 944
| 14.2 | # | 81.1 | Class 1 | 253 | 5870 | 1060
| 16.0 |  | 90.3 | Class 1 | 279 | 6390 | 1180
220 x 220 | 8.0 | # | 52.7 | Class 1 | 189 | 5000 | 689
| 8.8 | # | 57.7 | Class 1 | 206 | 5430 | 753
| 10.0 | # | 65.1 | Class 1 | 231 | 6050 | 850
| 11.0 | # | 71.2 | Class 1 | 251 | 6550 | 929
| 12.5 | # | 80.1 | Class 1 | 280 | 7250 | 1040
| 14.2 | # | 90.1 | Class 1 | 312 | 8010 | 1180
| 16.0 | # | 100 | Class 1 | 344 | 8750 | 1310
250 x 250 | 5.0 | # | 38.3 | Class 4 | 119 | 4860 | 499
| 5.6 | # | 42.7 | Class 4 | 139 | 5400 | 557
| 6.3 |  | 47.9 | Class 4 | 162 | 6010 | 625
| 7.1 | # | 53.7 | Class 3 | 190 | 6700 | 701
| 8.0 |  | 60.3 | Class 2 | 246 | 7460 | 787
| 8.8 | # | 66.0 | Class 1 | 269 | 8110 | 862
| 10.0 |  | 74.5 | Class 1 | 302 | 9060 | 973
| 11.0 | # | 81.5 | Class 1 | 329 | 9820 | 1070
| 12.5 |  | 91.9 | Class 1 | 368 | 10900 | 1200
| 14.2 | # | 103 | Class 1 | 411 | 12100 | 1350
| 16.0 |  | 115 | Class 1 | 454 | 13300 | 1510
260 x 260 | 7.1 | # | 56.0 | Class 3 | 207 | 7570 | 731
| 8.0 | # | 62.8 | Class 2 | 267 | 8420 | 820
| 8.8 | # | 68.8 | Class 1 | 292 | 9160 | 898
| 10.0 | # | 77.7 | Class 1 | 328 | 10200 | 1010
| 11.0 | # | 85.0 | Class 1 | 357 | 11100 | 1110
| 12.5 | # | 95.8 | Class 1 | 400 | 12400 | 1250
| 14.2 | # | 108 | Class 1 | 447 | 13700 | 1400
| 16.0 | # | 120 | Class 1 | 495 | 15100 | 1570
300 x 300 | 6.3 |  | 57.8 | Class 4 | 220 | 10500 | 754
| 7.1 | # | 64.9 | Class 4 | 258 | 11800 | 846
| 8.0 |  | 72.8 | Class 4 | 301 | 13100 | 951
| 8.8 | # | 79.8 | Class 3 | 339 | 14300 | 1040
| 10.0 |  | 90.2 | Class 2 | 442 | 16000 | 1180
| 11.0 | # | 98.8 | Class 1 | 482 | 17400 | 1290
| 12.5 |  | 112 | Class 1 | 541 | 19400 | 1460
| 14.2 | # | 126 | Class 1 | 606 | 21600 | 1640
| 16.0 |  | 141 | Class 1 | 673 | 23800 | 1830
350 x 350 | 8.0 |  | 85.4 | Class 4 | 391 | 21100 | 1120
| 8.8 | # | 93.6 | Class 4 | 443 | 23100 | 1220
| 10.0 |  | 106 | Class 3 | 525 | 25900 | 1380
| 11.0 | # | 116 | Class 2 | 665 | 28200 | 1520
| 12.5 |  | 131 | Class 1 | 748 | 31500 | 1710
| 14.2 | # | 148 | Class 1 | 839 | 35200 | 1940
| 16.0 |  | 166 | Class 1 | 934 | 38900 | 2160
400 x 400 | 8.0 |  | 97.9 | Class 4 | 488 | 31900 | 1280
| 8.8 | # | 107 | Class 4 | 554 | 34800 | 1400
| 10.0 |  | 122 | Class 4 | 656 | 39100 | 1590
| 11.0 | # | 133 | Class 3 | 757 | 42700 | 1740
| 12.5 |  | 151 | Class 2 | 988 | 47800 | 1970
| 14.2 | # | 170 | Class 1 | 1110 | 53500 | 2220
| 16.0 |  | 191 | Class 1 | 1240 | 59300 | 2490
# Check availability
This data was downloaded from the Steel for Life Blue Book website (https://www.steelforlifebluebook.co.uk/hfshs/ec3-ukna/bending-s355/) on 08/01/2019 at 16:54:43
© 2019, SCI. This data is subject to the same terms as defined by the Steel for Life Blue Book website (https://www.steelforlifebluebook.co.uk/about/)