## IPE-secpropsdimsprops-Eurocode3
Eurocode 3 - UK National Annex
Parallel flange I sections - IPE, Section properties - Dimensions and properties
Steel designation | Dimensions | [13 empty] | Properties
| Mass per metre | Depth of section | Width of section | Thickness |  | Root radius | Depth between fillets | Ratios for local buckling |  | Dimensions for detailing |  |  | Surface area |  | Second moment of area |  | Radius of gyration |  | Elastic modulus |  | Plastic modulus |  | Buckling parameter | Torsional index | Warping constant | Torsional constant | Area of section
|  |  |  | Web | Flange |  | Depth between fillets | Web | Flange | End clearance | Notch |  | Per metre | Per tonne | Axis y-y | Axis z-z | Axis y-y | Axis z-z | Axis y-y | Axis z-z | Axis y-y | Axis z-z
|  | h | b | tw | tf | r | d | cw / tw | cf / tf | C | N | n | [10 empty] | U | X | Iw | IT | A
| kg/m | mm | mm | mm | mm | mm | mm |  |  | mm | mm | mm | m2 | m2 | cm4 | cm4 | cm | cm | cm3 | cm3 | cm3 | cm3 |  |  | dm6 | cm4 | cm2
IPE 750 x 220 | 220 | 779 | 266 | 16.5 | 30 | 17 | 685.1 | 41.52121 | 3.591667 | 10 | 136 | 48 | 2.56 | 2.56 | 278000 | 9440 | 31.48 | 5.8 | 7140 | 710 | 8200 | 1110 | 7.27174 | 28.76095 | 13.2 | 607 | 281
IPE 750 x 196 | 196 | 770 | 268 | 15.6 | 25.4 | 17 | 685 | 43.91026 | 4.299213 | 10 | 138 | 44 | 2.55 | 2.55 | 240000 | 8180 | 31 | 5.71 | 6240 | 610 | 7170 | 959 | 7.200994 | 33.04107 | 11.3 | 406 | 251
IPE 750 x 173 | 173 | 762 | 267 | 14.4 | 21.6 | 17 | 685 | 47.56944 | 5.060185 | 9 | 138 | 40 | 2.53 | 2.53 | 206000 | 6870 | 30.5 | 5.57 | 5400 | 515 | 6220 | 810 | 7.105129 | 37.82788 | 9.39 | 270 | 221
IPE 750 x 147 | 147 | 753 | 265 | 13.2 | 17 | 17 | 685 | 51.89394 | 6.405882 | 9 | 136 | 34 | 2.51 | 2.51 | 166000 | 5290 | 29.8 | 5.31 | 4410 | 399 | 5110 | 631 | 6.917471 | 45.40541 | 7.14 | 157 | 188
IPE 750 x 134 | 134 | 750 | 264 | 12 | 15.5 | 17 | 685 | 57.08333 | 7.032258 | 8 | 136 | 34 | 2.5 | 2.5 | 151000 | 4790 | 29.7 | 5.3 | 4020 | 362 | 4640 | 570 | 6.909733 | 49.54187 | 6.44 | 120 | 171
IPE V 600 | 184 | 618 | 228 | 18 | 28 | 24 | 514 | 28.55556 | 2.892857 | 11 | 116 | 52 | 2.07 | 2.07 | 142000 | 5570 | 24.6 | 4.88 | 4580 | 488 | 5320 | 780 | 6.653247 | 22.68398 | 4.85 | 506 | 234
IPE O 600 | 154 | 610 | 224 | 15 | 24 | 24 | 514 | 34.26667 | 3.354167 | 10 | 116 | 48 | 2.04 | 2.04 | 118000 | 4520 | 24.5 | 4.79 | 3880 | 404 | 4470 | 640 | 6.59966 | 26.06618 | 3.86 | 316 | 197
IPE 600 | 122 | 600 | 220 | 12 | 19 | 24 | 514 | 42.83333 | 4.210526 | 8 | 114 | 44 | 2.01 | 2.01 | 92100 | 3390 | 24.3 | 4.66 | 3070 | 308 | 3510 | 486 | 6.509662 | 31.8606 | 2.85 | 165 | 156
IPE A 600 | 108 | 597 | 220 | 9.8 | 17.5 | 24 | 514 | 52.44898 | 4.634286 | 7 | 116 | 42 | 2.01 | 2.01 | 82900 | 3120 | 24.6 | 4.77 | 2780 | 283 | 3140 | 442 | 6.603126 | 34.65224 | 2.61 | 122 | 137
IPE V 550 | 159 | 566 | 216 | 17.1 | 25.2 | 24 | 467.6 | 27.34503 | 2.994048 | 11 | 110 | 50 | 1.92 | 1.92 | 102000 | 4260 | 22.5 | 4.59 | 3620 | 395 | 4200 | 632 | 6.448786 | 22.52567 | 3.12 | 372 | 202
IPE O 550 | 123 | 556 | 212 | 12.7 | 20.2 | 24 | 467.6 | 36.8189 | 3.74505 | 8 | 110 | 46 | 1.89 | 1.89 | 79200 | 3220 | 22.5 | 4.55 | 2850 | 304 | 3260 | 481 | 6.427837 | 27.60606 | 2.3 | 187 | 156
IPE 550 | 106 | 550 | 210 | 11.1 | 17.2 | 24 | 467.6 | 42.12613 | 4.386628 | 8 | 110 | 42 | 1.88 | 1.88 | 67100 | 2670 | 22.4 | 4.45 | 2440 | 254 | 2790 | 401 | 6.365 | 31.44305 | 1.88 | 123 | 134
IPE A 550 | 92.1 | 547 | 210 | 9 | 15.7 | 24 | 467.6 | 51.95556 | 4.872611 | 7 | 112 | 40 | 1.87 | 1.87 | 60000 | 2430 | 22.6 | 4.55 | 2190 | 232 | 2480 | 362 | 6.451101 | 34.37534 | 1.71 | 89.3 | 117
IPE V 500 | 129 | 514 | 204 | 14.2 | 23 | 21 | 426 | 30 | 3.213043 | 9 | 106 | 44 | 1.78 | 1.78 | 70700 | 3270 | 20.7 | 4.46 | 2750 | 320 | 3170 | 506 | 6.367679 | 22.88559 | 1.97 | 242 | 164
IPE O 500 | 107 | 506 | 202 | 12 | 19 | 21 | 426 | 35.5 | 3.894737 | 8 | 106 | 40 | 1.76 | 1.76 | 57800 | 2620 | 20.6 | 4.38 | 2280 | 260 | 2610 | 409 | 6.307496 | 26.89121 | 1.55 | 143 | 137
IPE 500 | 90.7 | 500 | 200 | 10.2 | 16 | 21 | 426 | 41.76471 | 4.61875 | 7 | 106 | 38 | 1.74 | 1.74 | 48200 | 2140 | 20.4 | 4.31 | 1930 | 214 | 2190 | 336 | 6.25655 | 31.09799 | 1.25 | 89.1 | 116
IPE A 500 | 79.4 | 497 | 200 | 8.4 | 14.5 | 21 | 426 | 50.71429 | 5.158621 | 6 | 106 | 36 | 1.74 | 1.74 | 42900 | 1940 | 20.6 | 4.38 | 1730 | 194 | 1950 | 302 | 6.3224 | 34.16849 | 1.12 | 64.3 | 101
IPE V 450 | 107 | 460 | 194 | 12.4 | 19.6 | 21 | 378.8 | 30.54839 | 3.561224 | 8 | 102 | 42 | 1.64 | 1.64 | 46200 | 2400 | 18.7 | 4.26 | 2010 | 247 | 2300 | 389 | 6.217894 | 23.45051 | 1.16 | 149 | 132
IPE O 450 | 92.4 | 456 | 192 | 11 | 17.6 | 21 | 378.8 | 34.43636 | 3.948864 | 8 | 102 | 40 | 1.62 | 1.62 | 40900 | 2080 | 18.7 | 4.21 | 1800 | 217 | 2050 | 341 | 6.182713 | 25.71993 | 0.998 | 109 | 118
IPE 450 | 77.6 | 450 | 190 | 9.4 | 14.6 | 21 | 378.8 | 40.29787 | 4.746575 | 7 | 102 | 36 | 1.61 | 1.61 | 33700 | 1680 | 18.5 | 4.12 | 1500 | 176 | 1700 | 276 | 6.11789 | 29.89594 | 0.791 | 66.7 | 98.8
IPE A 450 | 67.2 | 447 | 190 | 7.6 | 13.1 | 21 | 378.8 | 49.84211 | 5.358779 | 6 | 102 | 36 | 1.6 | 1.6 | 29800 | 1500 | 18.7 | 4.19 | 1330 | 158 | 1490 | 246 | 6.181228 | 33.02399 | 0.705 | 47.1 | 85.6
IPE V 400 | 84 | 408 | 182 | 10.6 | 17.5 | 21 | 331 | 31.22642 | 3.697143 | 7 | 96 | 40 | 1.49 | 1.49 | 30100 | 1770 | 16.8 | 4.06 | 1480 | 194 | 1680 | 304 | 6.074327 | 22.89453 | 0.673 | 99.6 | 107
IPE O 400 | 75.7 | 404 | 182 | 9.7 | 15.5 | 21 | 331 | 34.12371 | 4.203226 | 7 | 98 | 38 | 1.48 | 1.48 | 26800 | 1560 | 16.7 | 4.03 | 1320 | 172 | 1500 | 269 | 6.046214 | 25.14376 | 0.588 | 73.3 | 96.4
IPE 400 | 66.3 | 400 | 180 | 8.6 | 13.5 | 21 | 331 | 38.48837 | 4.792593 | 6 | 96 | 36 | 1.47 | 1.47 | 23100 | 1320 | 16.6 | 3.95 | 1160 | 146 | 1310 | 229 | 5.987897 | 27.99662 | 0.49 | 51.3 | 84.5
IPE A 400 | 57.4 | 397 | 180 | 7 | 12 | 21 | 331 | 47.28571 | 5.458333 | 6 | 98 | 34 | 1.46 | 1.46 | 20300 | 1170 | 16.7 | 4 | 1020 | 130 | 1140 | 202 | 6.041139 | 30.88836 | 0.432 | 36.2 | 73.1
IPE O 360 | 66 | 364 | 172 | 9.2 | 14.7 | 18 | 298.6 | 32.45652 | 4.312925 | 7 | 92 | 34 | 1.37 | 1.37 | 19000 | 1250 | 15.1 | 3.86 | 1050 | 146 | 1190 | 227 | 5.910308 | 24.2142 | 0.38 | 55.7 | 84.1
IPE 360 | 57.1 | 360 | 170 | 8 | 12.7 | 18 | 298.6 | 37.325 | 4.96063 | 6 | 92 | 32 | 1.35 | 1.35 | 16300 | 1040 | 15 | 3.79 | 904 | 123 | 1020 | 191 | 5.859368 | 27.34788 | 0.314 | 37.4 | 72.7
IPE A 360 | 50.2 | 357.6 | 170 | 6.6 | 11.5 | 18 | 298.6 | 45.24242 | 5.53913 | 5 | 92 | 30 | 1.35 | 1.35 | 14500 | 944 | 15.1 | 3.84 | 812 | 111 | 907 | 172 | 5.911073 | 29.89595 | 0.282 | 27.4 | 64
IPE O 330 | 57 | 334 | 162 | 8.5 | 13.5 | 18 | 271 | 31.88235 | 4.351852 | 6 | 88 | 32 | 1.27 | 1.27 | 13900 | 960 | 13.8 | 3.64 | 833 | 119 | 943 | 185 | 5.737983 | 23.74793 | 0.246 | 42.2 | 72.6
IPE 330 | 49.1 | 330 | 160 | 7.5 | 11.5 | 18 | 271 | 36.13333 | 5.065217 | 6 | 88 | 30 | 1.25 | 1.25 | 11800 | 788 | 13.7 | 3.55 | 713 | 98.5 | 804 | 154 | 5.665713 | 26.84664 | 0.199 | 28.1 | 62.6
IPE A 330 | 43 | 327 | 160 | 6.5 | 10 | 18 | 271 | 41.69231 | 5.875 | 5 | 88 | 28 | 1.25 | 1.25 | 10200 | 685 | 13.7 | 3.54 | 626 | 85.6 | 702 | 133 | 5.663745 | 29.91467 | 0.172 | 19.6 | 54.7
IPE O 300 | 49.3 | 304 | 152 | 8 | 12.7 | 15 | 248.6 | 31.075 | 4.488189 | 6 | 82 | 28 | 1.17 | 1.17 | 9990 | 746 | 12.6 | 3.45 | 658 | 98.1 | 744 | 153 | 5.579993 | 23.43779 | 0.158 | 31 | 62.8
IPE 300 | 42.2 | 300 | 150 | 7.1 | 10.7 | 15 | 248.6 | 35.01408 | 5.275701 | 6 | 82 | 26 | 1.16 | 1.16 | 8360 | 604 | 12.5 | 3.35 | 557 | 80.5 | 628 | 125 | 5.497967 | 26.84909 | 0.126 | 19.9 | 53.8
IPE A 300 | 36.5 | 297 | 150 | 6.1 | 9.2 | 15 | 248.6 | 40.7541 | 6.190217 | 5 | 82 | 26 | 1.16 | 1.16 | 7170 | 519 | 12.4 | 3.34 | 483 | 69.2 | 542 | 107 | 5.495223 | 30.31181 | 0.107 | 13.3 | 46.5
IPE O 270 | 42.3 | 274 | 136 | 7.5 | 12.2 | 15 | 219.6 | 29.28 | 4.036885 | 6 | 76 | 28 | 1.05 | 1.05 | 6950 | 514 | 11.4 | 3.09 | 507 | 75.5 | 575 | 118 | 5.289179 | 21.66667 | 0.0876 | 25 | 53.8
IPE 270 | 36.1 | 270 | 135 | 6.6 | 10.2 | 15 | 219.6 | 33.27273 | 4.823529 | 5 | 76 | 26 | 1.04 | 1.04 | 5790 | 420 | 11.2 | 3.02 | 429 | 62.2 | 484 | 97 | 5.229774 | 24.91408 | 0.0706 | 15.9 | 45.9
IPE A 270 | 30.7 | 267 | 135 | 5.5 | 8.7 | 15 | 219.6 | 39.92727 | 5.718391 | 5 | 76 | 24 | 1.04 | 1.04 | 4920 | 358 | 11.2 | 3.02 | 368 | 53 | 413 | 82.3 | 5.232028 | 28.29447 | 0.0595 | 10.4 | 39.2
IPE O 240 | 34.3 | 242 | 122 | 7 | 10.8 | 15 | 190.4 | 27.2 | 3.935185 | 6 | 68 | 26 | 0.932 | 0.932 | 4370 | 329 | 10 | 2.74 | 361 | 53.9 | 410 | 84.4 | 4.975704 | 20.84303 | 0.0437 | 17.1 | 43.7
IPE 240 | 30.7 | 240 | 120 | 6.2 | 9.8 | 15 | 190.4 | 30.70968 | 4.27551 | 5 | 68 | 26 | 0.922 | 0.922 | 3890 | 284 | 9.97 | 2.69 | 324 | 47.3 | 367 | 73.9 | 4.940882 | 22.5514 | 0.0374 | 13 | 39.1
IPE A 240 | 26.2 | 237 | 120 | 5.2 | 8.3 | 15 | 190.4 | 36.61538 | 5.108434 | 5 | 68 | 24 | 0.918 | 0.918 | 3290 | 240 | 9.94 | 2.68 | 278 | 40 | 312 | 62.4 | 4.936112 | 25.56257 | 0.0313 | 8.5 | 33.3
IPE AA 240 | 24.9 | 236.4 | 120 | 4.8 | 8 | 15 | 190.4 | 39.66667 | 5.325 | 4 | 68 | 24 | 0.917 | 0.917 | 3150 | 231 | 9.97 | 2.7 | 267 | 38.6 | 298 | 60 | 4.948891 | 26.35538 | 0.0301 | 7.61 | 31.7
IPE O 220 | 29.4 | 222 | 112 | 6.6 | 10.2 | 12 | 177.6 | 26.90909 | 3.990196 | 5 | 64 | 24 | 0.858 | 0.858 | 3130 | 240 | 9.16 | 2.53 | 282 | 42.8 | 321 | 66.9 | 4.777434 | 20.95644 | 0.0268 | 12.2 | 37.4
IPE 220 | 26.2 | 220 | 110 | 5.9 | 9.2 | 12 | 177.6 | 30.10169 | 4.353261 | 5 | 64 | 22 | 0.848 | 0.848 | 2770 | 205 | 9.11 | 2.48 | 252 | 37.3 | 285 | 58.1 | 4.725497 | 22.89037 | 0.0227 | 9.03 | 33.4
IPE A 220 | 22.2 | 217 | 110 | 5 | 7.7 | 12 | 177.6 | 35.52 | 5.25974 | 5 | 64 | 20 | 0.843 | 0.843 | 2320 | 171 | 9.05 | 2.46 | 214 | 31.2 | 240 | 48.5 | 4.708752 | 26.40464 | 0.0187 | 5.68 | 28.3
IPE AA 220 | 21.2 | 216.4 | 110 | 4.7 | 7.4 | 12 | 177.6 | 37.78723 | 5.493243 | 4 | 64 | 20 | 0.843 | 0.843 | 2220 | 165 | 9.07 | 2.47 | 205 | 29.9 | 230 | 46.5 | 4.727423 | 27.22223 | 0.0179 | 5.06 | 27
IPE O 200 | 25.1 | 202 | 102 | 6.2 | 9.5 | 12 | 159 | 25.64516 | 3.778947 | 5 | 58 | 22 | 0.779 | 0.779 | 2210 | 169 | 8.32 | 2.3 | 219 | 33.1 | 249 | 51.9 | 4.546905 | 20.09673 | 0.0156 | 9.36 | 32
IPE 200 | 22.4 | 200 | 100 | 5.6 | 8.5 | 12 | 159 | 28.39286 | 4.141176 | 5 | 58 | 22 | 0.768 | 0.768 | 1940 | 142 | 8.26 | 2.24 | 194 | 28.5 | 221 | 44.6 | 4.492497 | 21.97005 | 0.013 | 6.92 | 28.5
IPE A 200 | 18.4 | 197 | 100 | 4.5 | 7 | 12 | 159 | 35.33333 | 5.107143 | 4 | 58 | 20 | 0.764 | 0.764 | 1590 | 117 | 8.23 | 2.23 | 162 | 23.4 | 182 | 36.5 | 4.496116 | 25.5437 | 0.0105 | 4.14 | 23.5
IPE AA 200 | 18 | 196.4 | 100 | 4.5 | 6.7 | 12 | 159 | 35.33333 | 5.335821 | 4 | 58 | 20 | 0.763 | 0.763 | 1530 | 112 | 8.19 | 2.21 | 156 | 22.4 | 176 | 35 | 4.472193 | 26.33869 | 0.0101 | 3.81 | 22.9
IPE O 180 | 21.3 | 182 | 92 | 6 | 9 | 9 | 146 | 24.33333 | 3.777778 | 5 | 54 | 18 | 0.705 | 0.705 | 1500 | 117 | 7.45 | 2.08 | 165 | 25.5 | 189 | 39.9 | 4.321374 | 19.73914 | 0.00874 | 6.65 | 27.1
IPE 180 | 18.8 | 180 | 91 | 5.3 | 8 | 9 | 146 | 27.54717 | 4.23125 | 5 | 54 | 18 | 0.698 | 0.698 | 1320 | 101 | 7.42 | 2.05 | 146 | 22.2 | 166 | 34.6 | 4.299084 | 21.81574 | 0.00743 | 4.73 | 23.9
IPE A 180 | 15.4 | 177 | 91 | 4.3 | 6.5 | 9 | 146 | 33.95349 | 5.284615 | 4 | 54 | 16 | 0.694 | 0.694 | 1060 | 81.9 | 7.37 | 2.05 | 120 | 18 | 135 | 28 | 4.285697 | 26.06025 | 0.00593 | 2.67 | 19.6
IPE AA 180 | 14.9 | 176.4 | 91 | 4.3 | 6.2 | 9 | 146 | 33.95349 | 5.540323 | 4 | 54 | 16 | 0.693 | 0.693 | 1020 | 78.1 | 7.32 | 2.03 | 116 | 17.2 | 131 | 26.7 | 4.281764 | 26.8683 | 0.00564 | 2.43 | 19
IPE 160 | 15.8 | 160 | 82 | 5 | 7.4 | 9 | 127.2 | 25.44 | 3.986486 | 5 | 50 | 18 | 0.623 | 0.623 | 869 | 68.3 | 6.58 | 1.84 | 109 | 16.7 | 124 | 26.1 | 4.074512 | 20.52099 | 0.00396 | 3.54 | 20.1
IPE A 160 | 12.7 | 157 | 82 | 4 | 5.9 | 9 | 127.2 | 31.8 | 5.084746 | 4 | 50 | 16 | 0.619 | 0.619 | 689 | 54.4 | 6.53 | 1.83 | 87.8 | 13.3 | 99.1 | 20.7 | 4.061575 | 24.67026 | 0.00309 | 1.93 | 16.2
IPE AA 160 | 12.3 | 156.4 | 82 | 4 | 5.6 | 9 | 131.2 | 32.8 | 5.357143 | 4 | 50 | 14 | 0.625 | 0.625 | 659 | 51.7 | 6.48 | 1.81 | 84.3 | 12.6 | 95.2 | 19.7 | 4.037843 | 25.50509 | 0.00293 | 1.75 | 15.7
IPE 140 | 12.9 | 140 | 73 | 4.7 | 6.9 | 7 | 112.2 | 23.87234 | 3.934783 | 4 | 46 | 14 | 0.551 | 0.551 | 541 | 44.9 | 5.74 | 1.65 | 77.3 | 12.3 | 88.3 | 19.3 | 3.854018 | 19.63696 | 0.00198 | 2.4 | 16.4
IPE A 140 | 10.5 | 137.4 | 73 | 3.8 | 5.6 | 7 | 112.2 | 29.52632 | 4.928571 | 4 | 46 | 14 | 0.547 | 0.547 | 435 | 36.4 | 5.7 | 1.65 | 63.3 | 10 | 71.6 | 15.5 | 3.84653 | 23.58082 | 0.00158 | 1.34 | 13.4
IPE AA 140 | 10.1 | 136.6 | 73 | 3.8 | 5.2 | 7 | 112.2 | 29.52632 | 5.307692 | 4 | 46 | 14 | 0.546 | 0.546 | 407 | 33.8 | 5.64 | 1.63 | 59.7 | 9.27 | 67.6 | 14.5 | 3.817559 | 24.76768 | 0.00146 | 1.15 | 12.8
IPE 120 | 10.4 | 120 | 64 | 4.4 | 6.3 | 7 | 93.4 | 21.22727 | 3.619048 | 4 | 40 | 14 | 0.475 | 0.475 | 318 | 27.7 | 4.9 | 1.45 | 53 | 8.65 | 60.7 | 13.6 | 3.60102 | 17.91787 | 0.00089 | 1.69 | 13.2
IPE A 120 | 8.7 | 117.6 | 64 | 3.8 | 5.1 | 7 | 93.4 | 24.57895 | 4.529412 | 4 | 42 | 14 | 0.472 | 0.472 | 257 | 22.4 | 4.83 | 1.42 | 43.8 | 7 | 49.9 | 11 | 3.577102 | 21.15771 | 0.00071 | 0.996 | 11
IPE AA 120 | 8.4 | 117 | 64 | 3.8 | 4.8 | 7 | 93.4 | 24.57895 | 4.8125 | 4 | 42 | 12 | 0.47 | 0.47 | 244 | 21.1 | 4.79 | 1.41 | 41.7 | 6.59 | 47.6 | 10.4 | 3.536021 | 21.93564 | 0.00066 | 0.89 | 10.7
IPE 100 | 8.1 | 100 | 55 | 4.1 | 5.7 | 7 | 74.6 | 18.19512 | 3.236842 | 4 | 36 | 14 | 0.4 | 0.4 | 171 | 15.9 | 4.07 | 1.24 | 34.2 | 5.79 | 39.4 | 9.2 | 3.332987 | 15.83106 | 0.00035 | 1.16 | 10.3
IPE A 100 | 6.9 | 98 | 55 | 3.6 | 4.7 | 7 | 74.6 | 20.72222 | 3.978723 | 4 | 36 | 12 | 0.397 | 0.397 | 141 | 13.1 | 4.01 | 1.22 | 28.8 | 4.77 | 33 | 7.5 | 3.29945 | 18.19366 | 0.00028 | 0.727 | 8.8
IPE AA 100 | 6.7 | 97.6 | 55 | 3.6 | 4.5 | 7 | 74.6 | 20.72222 | 4.155556 | 4 | 36 | 12 | 0.396 | 0.396 | 136 | 12.6 | 3.98 | 1.21 | 27.9 | 4.57 | 31.9 | 7.2 | 3.279428 | 18.72845 | 0.00027 | 0.672 | 8.6
IPE 80 | 6 | 80 | 46 | 3.8 | 5.2 | 5 | 59.6 | 15.68421 | 3.096154 | 4 | 32 | 12 | 0.328 | 0.328 | 80.1 | 8.49 | 3.24 | 1.05 | 20 | 3.69 | 23.2 | 5.8 | 3.065429 | 14.29816 | 0.00012 | 0.672 | 7.6
IPE A 80 | 5 | 78 | 46 | 3.3 | 4.2 | 5 | 59.6 | 18.06061 | 3.892857 | 4 | 32 | 10 | 0.325 | 0.325 | 64.4 | 6.85 | 3.18 | 1.04 | 16.5 | 2.98 | 19 | 4.7 | 3.025366 | 16.5453 | 9e-05 | 0.393 | 6.4
IPE AA 80 | 4.9 | 78 | 46 | 3.2 | 4.2 | 5 | 59.6 | 18.625 | 3.904762 | 4 | 32 | 10 | 0.325 | 0.325 | 64.1 | 6.85 | 3.19 | 1.04 | 16.4 | 2.98 | 18.9 | 4.7 | 3.044375 | 16.62487 | 9e-05 | 0.383 | 6.3
This data was downloaded from the Orange Book website (http://orangebook.arcelormittal.com/design-data/uk-na/beams/ipe/section-properties-dimensions-and-properties/) on 06/01/2019 at 10:57 © 2019, SCI and ArcelorMittal Commercial Sections S.A. This data is subject to the same terms as defined by the Orange Book website (http://orangebook.arcelormittal.com/terms-conditions/)