## UPN-secpropsdimsprops-Eurocode3
Eurocode 3 - UK National Annex
Taper flange channels - UPN, Section properties - Dimensions and properties
Steel designation | Dimensions | [15 empty] | Properties
| Mass per metre | Depth of section | Width of section | Thickness |  | Root radius |  | Depth between fillets | Ratios for local buckling |  | Distance | Dimensions for detailing |  |  | Surface area |  | Second moment of area |  | Radius of gyration |  | Elastic modulus |  | Plastic modulus |  | Buckling parameter | Torsional index | Warping constant | Torsional constant | Area of section
|  |  |  | Web | Flange |  |  | Depth between fillets | Web | Flange |  | End clearance | Notch |  | Per metre | Per tonne | Axis y-y | Axis z-z | Axis y-y | Axis z-z | Axis y-y | Axis z-z | Axis y-y | Axis z-z
|  | h | b | tw | tf | r1 | r2 | d | cw / tw | cf / tf | e0 | C | N | n | [10 empty] | U | X | Iw | IT | A
| kg/m | mm | mm | mm | mm | mm | mm | mm |  |  | cm | mm | mm | mm | m2 | m2 | cm4 | cm4 | cm | cm | cm3 | cm3 | cm3 | cm3 |  |  | dm6 | cm4 | cm2
UPN 400 | 71.8 | 400 | 110 | 14 | 18 | 18 | 9 | 324 | 23.14286 | 5 | 3.16 | 16 | 102 | 38 | 1.09 | 1.09 | 20400 | 846 | 14.9 | 3.04 | 1020 | 102 | 1240 | 190 | 0.9060134 | 19.3588 | 0.221 | 81.6 | 91.5
UPN 380 | 63.1 | 380 | 102 | 13.5 | 16 | 16 | 8 | 313 | 23.18519 | 5.258386 | 2.88 | 16 | 96 | 34 | 1.03 | 1.03 | 15800 | 615 | 14 | 2.77 | 829 | 78.7 | 1010 | 148 | 0.8940082 | 20.32709 | 0.146 | 59.1 | 80.4
UPN 350 | 60.6 | 350 | 100 | 14 | 16 | 16 | 8 | 282 | 20.14286 | 5.054152 | 2.75 | 16 | 92 | 34 | 0.965 | 0.965 | 12800 | 570 | 12.9 | 2.72 | 734 | 75 | 918 | 143 | 0.9060329 | 17.97757 | 0.114 | 61.2 | 77.3
UPN 320 | 59.5 | 320 | 100 | 14 | 17.5 | 17.5 | 9 | 246 | 17.57143 | 4.462541 | 2.92 | 16 | 92 | 38 | 0.905 | 0.905 | 10900 | 597 | 12.1 | 2.81 | 679 | 80.6 | 826 | 152 | 0.9137662 | 15.29848 | 0.0961 | 66.7 | 75.8
UPN 300 | 46.2 | 300 | 100 | 10 | 16 | 16 | 8 | 232 | 23.2 | 6.166667 | 3.21 | 12 | 96 | 34 | 0.866 | 0.866 | 8030 | 495 | 11.7 | 2.9 | 535 | 67.8 | 632 | 130 | 0.9387363 | 16.75681 | 0.0691 | 37.4 | 58.8
UPN 280 | 41.8 | 280 | 95 | 10 | 15 | 15 | 7.5 | 216 | 21.6 | 6.25 | 2.99 | 12 | 92 | 32 | 0.812 | 0.812 | 6280 | 399 | 10.9 | 2.74 | 448 | 57.2 | 532 | 109 | 0.9359936 | 16.35194 | 0.0485 | 31 | 53.3
UPN 260 | 37.9 | 260 | 90 | 10 | 14 | 14 | 7 | 200 | 20 | 6.346154 | 2.8 | 12 | 86 | 30 | 0.758 | 0.758 | 4820 | 317 | 9.99 | 2.56 | 371 | 47.7 | 442 | 91.6 | 0.9289772 | 15.95504 | 0.0333 | 25.5 | 48.3
UPN 240 | 33.2 | 240 | 85 | 9.5 | 13 | 13 | 6.5 | 184 | 19.36842 | 6.510417 | 2.64 | 12 | 82 | 28 | 0.705 | 0.705 | 3600 | 248 | 9.22 | 2.42 | 300 | 39.6 | 358 | 75.7 | 0.9301148 | 15.64622 | 0.0221 | 19.7 | 42.3
UPN 220 | 29.4 | 220 | 80 | 9 | 12.5 | 12.5 | 6.5 | 167 | 18.55556 | 6.290323 | 2.51 | 11 | 78 | 28 | 0.652 | 0.652 | 2690 | 197 | 8.48 | 2.3 | 245 | 33.6 | 292 | 64.1 | 0.9343863 | 14.88748 | 0.0146 | 16 | 37.4
UPN 200 | 25.3 | 200 | 75 | 8.5 | 11.5 | 11.5 | 6 | 151 | 17.76471 | 6.470588 | 2.36 | 11 | 74 | 26 | 0.599 | 0.599 | 1910 | 148 | 7.7 | 2.14 | 191 | 27 | 228 | 51.8 | 0.9320651 | 14.56563 | 0.00907 | 11.9 | 32.2
UPN 180 | 22 | 180 | 70 | 8 | 11 | 11 | 5.5 | 133 | 16.625 | 6.219512 | 2.23 | 10 | 68 | 24 | 0.545 | 0.545 | 1350 | 114 | 6.95 | 2.02 | 150 | 22.4 | 179 | 42.9 | 0.9354726 | 13.538 | 0.00557 | 9.55 | 28
UPN 160 | 18.8 | 160 | 65 | 7.5 | 10.5 | 10.5 | 5.5 | 115 | 15.33333 | 5.949367 | 2.1 | 10 | 64 | 24 | 0.492 | 0.492 | 925 | 85.3 | 6.21 | 1.89 | 116 | 18.3 | 138 | 35.2 | 0.9413744 | 12.60143 | 0.00326 | 7.39 | 24
UPN 140 | 16 | 140 | 60 | 7 | 10 | 10 | 5 | 98 | 14 | 5.657895 | 1.97 | 9 | 60 | 22 | 0.438 | 0.438 | 605 | 62.7 | 5.45 | 1.75 | 86.4 | 14.8 | 103 | 28.3 | 0.9445465 | 11.48538 | 0.0018 | 5.68 | 20.4
UPN 120 | 13.4 | 120 | 55 | 7 | 9 | 9 | 4.5 | 82 | 11.71429 | 5.735294 | 1.78 | 9 | 54 | 20 | 0.385 | 0.385 | 364 | 43.2 | 4.62 | 1.59 | 60.7 | 11.1 | 72.6 | 21.2 | 0.9372111 | 10.44917 | 0.0009 | 4.15 | 17
UPN 100 | 10.6 | 100 | 50 | 6 | 8.5 | 8.5 | 4.5 | 64 | 10.66667 | 5.461538 | 1.68 | 8 | 50 | 18 | 0.332 | 0.332 | 206 | 29.3 | 3.91 | 1.47 | 41.2 | 8.49 | 49 | 16.2 | 0.9479696 | 9.274144 | 0.00041 | 2.81 | 13.5
UPN 80 | 8.64 | 80 | 45 | 6 | 8 | 8 | 4 | 47 | 7.833333 | 5 | 1.52 | 8 | 46 | 18 | 0.278 | 0.278 | 106 | 19.4 | 3.1 | 1.33 | 26.5 | 6.36 | 32.3 | 11.9 | 0.9334482 | 7.704109 | 0.00018 | 2.2 | 11
UPN 65 | 7.09 | 65 | 42 | 5.5 | 7.5 | 7.5 | 4 | 34 | 6.181818 | 4.982818 | 1.46 | 8 | 44 | 16 | 0.241 | 0.241 | 57.5 | 14.1 | 2.52 | 1.25 | 17.7 | 5.07 | 21.7 | 9.38 | 0.936211 | 6.380701 | 8e-05 | 1.61 | 9.03
UPN 50 | 5.59 | 50 | 38 | 5 | 7 | 7 | 3.5 | 21 | 4.2 | 4.744526 | 1.35 | 7 | 40 | 16 | 0.2 | 0.2 | 26.4 | 9.12 | 1.92 | 1.13 | 10.6 | 3.75 | 13.1 | 6.78 | 0.9059391 | 5.172449 | 3e-05 | 1.12 | 7.12
e0 Is the distance from the centre of the web to the shear centre
This data was downloaded from the Orange Book website (http://orangebook.arcelormittal.com/design-data/uk-na/channels/upn/section-properties-dimensions-and-properties/) on 06/01/2019 at 10:57 © 2019, SCI and ArcelorMittal Commercial Sections S.A. This data is subject to the same terms as defined by the Orange Book website (http://orangebook.arcelormittal.com/terms-conditions/)